## Sheet1
Temperature (deg F) | Temperature (deg C) | Phantom | Mean SWS | StDev SWS | 1 | 2 | 3 | 4 | 5 | 6 | 7 | 8 | 9 | 10 | fractional std | Date | Start Time | Time at Temp (hrs)
65 | 18.33333 | E2348-1 | 1.85 | 0.08219219 | 1.88 | 1.9 | 1.83 | 1.8 | 1.69 | 1.89 | 1.84 | 1.85 | 2.01 | 1.81 | 0.04442821 | 2016-04-19 | 15:28 | 22
|  | E2348-2 | 2.462 | 0.1414056 | 2.23 | 2.28 | 2.47 | 2.62 | 2.66 | 2.49 | 2.52 | 2.45 | 2.34 | 2.56 | 0.05743527 |  | 15:33
|  | E2348-3 | 2.838 | 0.281417 | 3.39 | 2.74 | 2.65 | 2.69 | 2.86 | 2.62 | 2.92 | 3.07 | 2.4 | 3.04 | 0.09916034 |  | 15:36
|  | E1786-9 | 0.823 | 0.01337494 | 0.82 | 0.83 | 0.83 | 0.84 | 0.8 | 0.82 | 0.83 | 0.84 | 0.81 | 0.81 | 0.01625144 |  | 15:39
70 | 21.11111 | E2348-1 | 1.796 | 0.05758086 | 1.76 | 1.85 | 1.83 | 1.73 | 1.82 | 1.88 | 1.86 | 1.74 | 1.74 | 1.75 | 0.03206061 | 2016-04-20 | 8:12 | 16.5
|  | E2348-2 | 2.504 | 0.1962538 | 2.85 | 2.49 | 2.34 | 2.44 | 2.17 | 2.78 | 2.44 | 2.53 | 2.46 | 2.54 | 0.07837612 |  | 8:15
|  | E2348-3 | 2.911111 | 0.2220611 | 2.72 | 2.86 | 2.61 | 3 | 2.75 | 3.32 | 2.95 | 2.84 | 3.15 | 3.29 | 0.07628051 |  | 8:18
|  | E1786-9 | 0.829 | 0.01449138 | 0.82 | 0.82 | 0.84 | 0.84 | 0.85 | 0.84 | 0.83 | 0.83 | 0.8 | 0.82 | 0.01748055 |  | 8:22
74.9 | 23.83333 | E2348-1 | 1.774 | 0.09640194 | 1.83 | 1.84 | 1.88 | 1.7 | 1.59 | 1.76 | 1.73 | 1.92 | 1.73 | 1.76 | 0.05434157 |  | 11:14 | 2:53
|  | E2348-2 | 2.329 | 0.1954738 | 2.15 | 2.12 | 2.14 | 2.33 | 2.65 | 2.65 | 2.34 | 2.23 | 2.25 | 2.43 | 0.08393035 |  | 11:18
|  | E2348-3 | 2.738889 | 0.1798919 | 2.88 | 2.36 | 2.81 | 2.61 | 2.87 | 2.91 | 2.61 | 2.84 | 2.76 | 2.78 | 0.06568063 |  | 11:22
|  | E1786-9 | 0.827 | 0.01494434 | 0.83 | 0.82 | 0.85 | 0.82 | 0.81 | 0.81 | 0.84 | 0.82 | 0.85 | 0.82 | 0.01807055 |  | 11:26
79.8 | 26.55556 | E2348-1 | 1.761 | 0.06136412 | 1.78 | 1.8 | 1.85 | 1.8 | 1.77 | 1.71 | 1.76 | 1.64 | 1.8 | 1.7 | 0.03484618 |  | 14:13 | 2:47
|  | E2348-2 | 2.258 | 0.07871185 | 2.26 | 2.11 | 2.23 | 2.3 | 2.22 | 2.37 | 2.27 | 2.31 | 2.34 | 2.17 | 0.0348591 |  | 14:16
|  | E2348-3 | 2.803 | 0.2472987 | 2.64 | 2.76 | 2.61 | 2.67 | 3.16 | 2.64 | 2.65 | 2.77 | 3.34 | 2.79 | 0.08822645 |  | 14:18
|  | E1786-9 | 0.841 | 0.02078995 | 0.85 | 0.85 | 0.86 | 0.86 | 0.81 | 0.81 | 0.83 | 0.87 | 0.84 | 0.83 | 0.02472052 |  | 14:22
84.8 | 29.33333 | E2348-1 | 1.7275 | 0.06560448 | 1.71 | 1.7 | 1.61 | 1.86 | 1.75 | 1.78 | 1.73 | 1.77 | 1.73 | 1.73 | 0.03797654 | 2016-04-21 | 10:44 | 20
[5 empty] | 1.69 | 1.66 | 1.88 | 1.71 | 1.75 | 1.63 | 1.7 | 1.7 | 1.77 | 1.69 |  |  | 10:52
|  | E2348-2 | 2.334 | 0.06345602 | 2.27 | 2.21 | 2.32 | 2.32 | 2.32 | 2.34 | 2.38 | 2.44 | 2.38 | 2.36 | 0.02718767 |  | 10:55
|  | E2348-3 | 2.648 | 0.2150349 | 2.72 | 2.56 | 2.29 | 2.79 | 3.08 | 2.43 | 2.66 | 2.63 | 2.76 | 2.56 | 0.08120653 |  | 10:57
|  | E1786-9 | 0.8222222 | 0.01481366 | 0.84 | 0.83 | 0.83 | 0.83 | 0.81 | 0.8 | 0.83 | 0.83 | 0.8 | 0.81 | 0.01801661 |  | 11:01
0.04952679